## Sheet1
Al | Ni | Cr | Fe | Co | Y/ρ
5.915670786 | 38.26076527 | 15.06678021 | 18.20805762 | 22.54872611 | 15.14585
6.723904082 | 32.96382729 | 17.63253827 | 10.26856727 | 32.41116309 | 14.90843
7.572302488 | 27.57623741 | 31.674493 | 5.144472238 | 28.03249486 | 14.7845
8.364992704 | 36.80015459 | 23.07729033 | 17.69994552 | 14.05761686 | 14.6038
9.434939739 | 31.58929951 | 22.93241049 | 20.51193922 | 15.53141104 | 13.60643
11.36968864 | 26.98443631 | 25.80561663 | 13.5567625 | 22.28349591 | 13.10736
9.13838149 | 35.42137011 | 5.493660416 | 27.71731937 | 22.22926861 | 13.03574
10.43010423 | 33.3486586 | 9.459159034 | 25.37710969 | 21.38496844 | 12.68413
9.83494347 | 17.66165073 | 25.60144187 | 13.82390587 | 33.07805807 | 12.4211
9.164340766 | 27.49438455 | 16.49581541 | 28.74065974 | 18.10479953 | 12.41792
11.11319199 | 15.81044047 | 36.45711945 | 11.34524143 | 25.27400666 | 12.38877
16.83744539 | 29.36315624 | 31.8883662 | 9.484194469 | 12.42683771 | 12.37134
14.93939633 | 37.34300401 | 8.47568494 | 22.03731579 | 17.20459893 | 12.10512
13.27369311 | 21.91674404 | 31.36818691 | 16.26690055 | 17.17447539 | 11.97479
13.72011265 | 29.42431845 | 12.96929411 | 19.707892 | 24.17838278 | 11.72658
16.92403775 | 31.28663286 | 21.18400102 | 21.09778413 | 9.507544233 | 11.51238
9.315649675 | 29.51089118 | 9.255799029 | 42.57461286 | 9.343047256 | 11.50276
15.83575138 | 23.4627745 | 30.56039472 | 18.33574696 | 11.80533244 | 11.34404
16.36747946 | 33.50631826 | 6.031244022 | 15.80634115 | 28.2886171 | 11.23206
21.42151507 | 32.28121626 | 23.49456458 | 13.5889236 | 9.213780488 | 11.0482
18.76091474 | 25.10064258 | 27.66729254 | 6.148384875 | 22.32276527 | 11.048
16.42778379 | 23.51201053 | 29.255101 | 25.17380198 | 5.631302701 | 10.95273
19.01508323 | 27.92041453 | 17.70576482 | 5.616310856 | 29.74242656 | 10.59587
17.89291144 | 24.10340438 | 22.3692014 | 14.63908936 | 20.99539342 | 10.52145
7.438618242 | 5.733498315 | 19.92211802 | 31.20416027 | 35.70160516 | 10.41421
19.72945661 | 28.17157452 | 18.59401671 | 19.6755849 | 13.82936726 | 10.39859
17.33359221 | 16.90819123 | 31.73788507 | 8.763697037 | 25.25663445 | 10.38807
19.62050471 | 24.03426114 | 26.49415578 | 23.63549887 | 6.215579499 | 10.23252
14.95220079 | 18.77094248 | 23.91982391 | 30.67084415 | 11.68618867 | 10.16623
15.29063564 | 20.3776353 | 18.9484862 | 22.82010198 | 22.56314088 | 10.16315
14.84217446 | 20.63139074 | 16.50558282 | 33.64330506 | 14.37754693 | 9.968535
17.74396148 | 18.78250321 | 26.01907492 | 27.48245356 | 9.972006823 | 9.924851
24.87774541 | 31.36319266 | 6.472979076 | 32.00957713 | 5.276505724 | 9.893358
21.92196374 | 26.63461218 | 14.25521843 | 30.9055353 | 6.282670357 | 9.827612
10.63236651 | 16.73479314 | 14.905106 | 48.72812312 | 8.999611227 | 9.676527
21.09566122 | 26.02594794 | 16.03792882 | 23.74202356 | 13.09843846 | 9.64521
20.49408202 | 19.16756183 | 29.90684538 | 10.63117675 | 19.80033402 | 9.583751
17.22641958 | 15.43912198 | 22.05127052 | 19.77796699 | 25.50522093 | 9.225925
20.73284356 | 20.44356527 | 24.15774719 | 12.83644681 | 21.82939716 | 9.218536
24.9839056 | 25.39685325 | 27.85372216 | 7.284688944 | 14.48083004 | 9.207313
25.85351534 | 24.7120019 | 20.6290973 | 20.24143178 | 8.563953686 | 9.177266
28.43152601 | 30.1773998 | 21.40877531 | 10.52931665 | 9.45298223 | 9.019301
21.60364687 | 21.61384978 | 18.51435295 | 26.53393834 | 11.73421205 | 8.999531
23.51784919 | 20.66654943 | 29.32512347 | 10.56848923 | 15.92198868 | 8.971034
20.58136915 | 21.50833406 | 11.96209301 | 30.72190385 | 15.22629993 | 8.925614
19.26673367 | 16.81606008 | 22.22720497 | 19.27995789 | 22.41004338 | 8.908839
24.16218649 | 24.01474599 | 16.31720797 | 22.45453902 | 13.05132053 | 8.864632
21.66191492 | 19.73837776 | 17.96348546 | 24.52546379 | 16.11075807 | 8.767484
16.23622081 | 10.01517991 | 23.03685893 | 26.30280251 | 24.40893784 | 8.682107
30.93955724 | 19.4787498 | 30.27594232 | 14.53306846 | 4.772682185 | 8.645245
23.18641005 | 19.58127589 | 18.96240099 | 23.33937471 | 14.93053836 | 8.524369
18.99599981 | 10.56941676 | 30.74280024 | 9.069553577 | 30.62222961 | 8.433818
21.61585958 | 20.32304833 | 16.58646446 | 18.71343795 | 22.76118969 | 8.358961
25.03233918 | 16.83776115 | 12.61598096 | 32.83300271 | 12.680916 | 8.287674
15.86485081 | 13.70706742 | 6.093104246 | 37.364263 | 26.97071452 | 8.062183
20.73827169 | 5.211738347 | 30.35876636 | 27.59801207 | 16.09321154 | 7.866063
21.09108484 | 23.97661378 | 10.58480761 | 10.08941336 | 34.2580804 | 7.855553
24.09187094 | 14.74901343 | 20.14451677 | 23.79806209 | 17.21653678 | 7.788657
24.99784361 | 26.90967654 | 11.10452094 | 12.07324947 | 24.91470944 | 7.471261
21.04833211 | 8.65546045 | 24.304859 | 27.15563982 | 18.83570863 | 7.467869
17.9925276 | 4.959667543 | 23.85365273 | 30.30672262 | 22.88742951 | 7.416788
27.89013476 | 24.05406192 | 8.114500679 | 21.3047961 | 18.63650654 | 7.388715
27.77149292 | 23.97802614 | 6.513800102 | 21.63500623 | 20.1016746 | 7.141618
34.51431037 | 25.87763119 | 15.76323983 | 11.00199217 | 12.84282644 | 6.80764
29.96173232 | 18.83093997 | 19.43189091 | 15.29492843 | 16.48050838 | 6.801397
25.07779959 | 14.1396019 | 8.683722537 | 29.25426504 | 22.84461093 | 6.75109
34.55046387 | 20.73948994 | 10.06436856 | 19.47468819 | 15.17098943 | 6.713033
26.47391608 | 23.48187441 | 11.13987303 | 14.91367737 | 23.99065911 | 6.701875
32.76367864 | 28.85753071 | 11.06236046 | 10.9924522 | 16.32397799 | 6.668769
26.80351383 | 22.16543647 | 13.17451564 | 14.52018988 | 23.33634417 | 6.604013
33.02655435 | 21.77894256 | 21.46763795 | 9.793105471 | 13.93375966 | 6.435091
33.37935361 | 20.98551729 | 18.30475935 | 13.0804198 | 14.24994995 | 6.379985
22.92833441 | 17.20049268 | 10.48315411 | 18.9470583 | 30.44096049 | 6.294718
24.90709762 | 15.85237631 | 15.6151432 | 16.52033756 | 27.10504531 | 6.061058
26.82345764 | 15.03001398 | 15.12969627 | 19.12007563 | 23.89675647 | 5.875088
26.24770646 | 10.92551999 | 15.24550638 | 23.48588964 | 24.09537753 | 5.72708
32.91217864 | 5.649774199 | 28.22405144 | 14.32021921 | 18.89377651 | 4.229233
26.63869322 | 5.324430196 | 8.267321449 | 31.120247 | 28.64930813 | 4.153533
32.80395217 | 9.930768227 | 7.220040333 | 25.42345776 | 24.62178151 | 4.043934
27.83319605 | 5.767944859 | 21.56151645 | 15.6462188 | 29.19112384 | 3.364778